## Data 1
A36 Steel |  | 6061-T6 Al
L = 180 |  | L = 180
D = 4.76 mm |  | D = 4.76 mm
Angle (deg) | Force (kgf) | Angle (deg) | Force (kgf)
0 | 0 | 0 | 0
2 | 0.37 | 2 | 0.12
4 | 0.745 | 4 | 0.275
6 | 1.115 | 6 | 0.43
8 | 1.49 | 8 | 0.59
10 | 1.88 | 10 | 0.775
12 | 2.25 | 12 | 0.9
14 | 2.635 | 14 | 1.06
16 | 3.065 | 16 | 1.22
18 | 3.47 | 18 | 1.405
20 | 3.915 | 20 | 1.565
22 | 4.325 | 22 | 1.71
24 | 4.73 | 24 | 1.84
26 | 5.045 | 26 | 1.97
28 | 5.265 | 28 | 2.105
30 | 5.465 | 30 | 2.25
35 | 5.78 | 35 | 2.545
40 | 5.935 | 40 | 2.755
45 | 6 | 45 | 2.915
90 | 6.345 | 90 | 3.825
135 | 6.69 | 135 | 4.14
180 | 6.95 | 180 | 4.285
225 | 7.24 | 225 | 4.395
315 | 7.81 | 315 | 4.45
405 | 7.84 | 405 | 4.45
495 | 7.905 | 495 | 4.47
585 | 8.015 | 585 | 4.495
675 | 7.995 | 675 | 4.46
765 | 7.86 | 765 | 4.51
855 | 7.81 | 855 | 4.435
945 | 7.815 | 945 | 4.485
1125 | 7.74 | 1125 | 4.405
1305 | 7.75 | 1305 | 4.445
1485 | 7.8 | 1485 | 4.36
1665 | 7.76 | 1665 | 4.375
1845 | 7.75 | 1845 | 4.365
2025 | 7.78 | 2025 | 4.37
2385 | 7.769 | 2385 | 4.355
2745 | 7.665 | 2745 | 4.345
3105 | 7.67 | 3105 | 4.35
3465 | 7.685 | 3465 | 4.365
3825 | 7.74 | 3825 | 4.33
4185 | 7.88 | 4185 | 4.35
4545 | 7.78 | 4545 | 4.34
4905 | 7.8 | 4905 | 4.325
5265 | 7.805 | 5265 | 4.325
5625 | 7.775 | 5625 | 4.335
5985 | 7.8 | 5985 | 4.34
6345 | 7.86 | 6345 | 4.345
6705 | 7.86 | 6705 | 4.36
7065 | 7.84 | 7065 | 4.38
7425 | 7.85 | 7425 | 4.375
7785 | 7.86 | 7785 | 4.37
8145 | 7.84 | 8145 | 4.32
8505 | 7.95 | 8505 | 4.38
8865 | 8.06 | 8865 | 4.44
9225 | 8.33 | 9225 | 4.45
9585 | 8.36 | 9585 | 4.45
9945 | 8.28 | 9945 | 4.46
10305 | 8.35 | 10305 | 4.46
10665 | 8.51 | 10665 | 4.485
11025 | 8.49 | 11025 | 4.48
11385 | 8.28 | 11385 | 4.46
11745 | 8.33 | 11745 | 4.45
12105 | 8.5 | 12105 | 4.48
12465 | 8.56 | 12465 | 4.49
12825 | 8.5 | 12825 | 4.52
13185 | 8.5
13545 | 8.41

## Data 2
A36 Steel |  | 6061-T6 Al
L = 180 |  | L = 180
D = 4.76 mm |  | D = 4.76 mm
Angle (deg) | Force (kgf) | Angle (deg) | Force (kgf)
0 | 0 | 0 | 0
2 | 0.425 | 2 | 0.15
4 | 0.86 | 4 | 0.3
6 | 1.295 | 6 | 0.45
8 | 1.755 | 8 | 0.615
10 | 2.225 | 10 | 0.765
12 | 2.675 | 12 | 0.92
14 | 3.115 | 14 | 1.07
16 | 3.55 | 16 | 1.235
18 | 4 | 18 | 1.39
20 | 4.445 | 20 | 1.55
22 | 4.875 | 22 | 1.695
24 | 5.245 | 24 | 1.85
26 | 5.54 | 26 | 2.01
28 | 5.75 | 28 | 2.15
30 | 5.92 | 30 | 2.305
35 | 6.205 | 35 | 2.635
40 | 6.36 | 40 | 2.89
45 | 6.51 | 45 | 3.085
90 | 6.8 | 90 | 3.695
135 | 7.05 | 135 | 3.895
180 | 7.05 | 180 | 3.935
225 | 7.215 | 225 | 3.98
315 | 7.46 | 315 | 4.1
405 | 7.46 | 405 | 4.155
495 | 7.57 | 495 | 4.195
675 | 7.675 | 585 | 4.23
855 | 7.715 | 765 | 4.27
1035 | 7.68 | 945 | 4.31
1215 | 7.46 | 1125 | 4.335
1575 | 7.45 | 1305 | 4.355
1935 | 7.44 | 1665 | 4.36
2295 | 7.49 | 2025 | 4.4
2655 | 7.39 | 2385 | 4.4
3015 | 7.43 | 2745 | 4.395
3375 | 7.465 | 3105 | 4.385
3735 | 7.54 | 3465 | 4.375
4095 | 7.325 | 3825 | 4.365
4455 | 7.335 | 4185 | 4.36
4815 | 7.435 | 4545 | 4.385
5175 | 7.465 | 4905 | 4.375
5535 | 7.445 | 5265 | 4.36
5895 | 7.465 | 5625 | 4.35
6255 | 7.58 | 5985 | 4.36
6615 | 7.425 | 6345 | 4.35
6975 | 7.42 | 6705 | 4.355
7335 | 7.46 | 7065 | 4.345
7695 | 7.475 | 7425 | 4.36
8055 | 7.555 | 7785 | 4.355
8415 | 7.635 | 8145 | 4.35
8775 | 7.53 | 8505 | 4.36
9135 | 7.715 | 8865 | 4.375
9495 | 7.825 | 9225 | 4.4
9855 | 7.56 | 9585 | 4.35
10215 | 7.685 | 9945 | 4.36
10575 | 7.925 | 10305 | 4.385
10935 | 8 | 10665 | 4.43
11295 | 7.945 | 11025 | 4.44
11655 | 7.96 | 11385 | 4.43
12015 | 7.8 | 11745 | 4.445
12375 | 7.71 | 12105 | 4.485
12735 | 7.82
13095 | 7.91
13455 | 8.16
13815 | 8.31
14175 | 8.65